## Master List - Full
| B (y) | In (x) | a | c | true DFT gap | Enthalpy of mixing [eV/cation] | Phase Transition Temperature [K] | HSE Gap
Single Runs | 0.02777778 | 0.05555556 | 3.195328 | 5.20634 | 1.7354995 | 0.07463196 | 2635.008 | 2.974315
| 0.08333333 | 0.1666667 | 3.210957 | 5.210945 | 1.3624645 | 0.2226081 | 3702.609 | 2.543324
| 0.1388889 | 0.2777778 | 3.211532 | 5.21165 | 1.359176 | 0.6833261 | 8682.6 | 2.5372145
| 0.1944444 | 0.3888889 | 3.307292 | 5.1766 | 0.9267505 | 0.4153275 | 4744.371 | 2.041156
| 0.25 | 0.5 | 3.34356 | 5.210155 | 0.683494 | 0.5258878 | 6069.566 | 1.715357
| 0.3333333 | 0.6666667 | 3.35611 | 5.3619 | 0.4720055 | 0.5584378 | 10528.05 | 1.460407
| 0.08333333 | 0.1111111 | 3.205477 | 5.17922 | 1.4119305 | 0.2014216 | 3864.875 | 2.616412
| 0.1666667 | 0.2222222 | 3.204918 | 5.15757 | 1.20652 | 0.3563285 | 4578.96 | 2.365376
| 0.25 | 0.3333333 | 3.225133 | 5.209545 | 1.143249 | 0.475751 | 5298.11 | 2.2693795
| 0.3333333 | 0.4444444 | 3.239828 | 5.057225 | 0.83707 | 0.5680527 | 6425.591 | 1.9006555
| 0.1111111 | 0.1388889 | 3.192308 | 5.16898 | 1.4762745 | 0.2524664 | 4127.091 | 2.6686625
| 0.2222222 | 0.2777778 | 3.204647 | 5.12105 | 1.278615 | 0.4405593 | 5099.912 | 2.420466
| 0.3333333 | 0.4166667 | 3.20428 | 5.09702 | 0.8407445 | 0.611983 | 6815.232 | 1.866008
| 0.4444444 | 0.5555556 | 3.357747 | 5.055145 | 0.6710115 | 0.5981655 | 10448.89 | 1.720686
| 0.05555556 | 0.05555556 | 3.177042 | 5.17927 | 1.7883585 | 0.1262827 | 3558.526 | 3.0289845
| 0.1666667 | 0.1666667 | 3.15765 | 5.125985 | 1.458602 | 0.3257897 | 4506.272 | 2.659894
| 0.2777778 | 0.2777778 | 3.140965 | 5.062075 | 1.2085985 | 0.5586623 | 6253.429 | 2.3190575
| 0.3888889 | 0.3888889 | 3.136142 | 5.139165 | 0.9770775 | 0.6595524 | 7405.011 | 2.083888
| 0.5 | 0.5 | 3.197285 | 4.96382 | 0.6237685 | 0.7195443 | 12457 | 2.123529
B2-In3 (LW) | 0.05555556 | 0.08333333 | 3.189732 | 5.19046 | 1.6524085 | 0.1429983 | 3456.744 | 2.913664
| 0.1111111 | 0.1666667 | 3.208337 | 5.175495 | 1.327336 | 0.2635053 | 4065.447 | 2.504262
| 0.1666667 | 0.25 | 3.210028 | 5.184215 | 1.153677 | 0.351793324 | 4399.182 | 2.3637425
| 0.2222222 | 0.3333333 | 3.215415 | 5.14219 | 0.984835 | 0.5021907 | 5680.585 | 2.068255
| 0.2777778 | 0.4166667 | 3.233565 | 5.11321 | 0.802241 | 0.5657002 | 6268.914 | 1.855565
| 0.3333333 | 0.5 | 3.265147 | 5.236385 | 0.6283265 | 0.6034539 | 7159.795 | 1.7371795
| 0.3888889 | 0.5833333 | 3.273398 | 5.35712 | 0.536584 | 0.6770794 | 10399.97 | 1.553753
Logan BGaN | 0.05555556 | 0 | 3.158071 | 5.151542 | 1.9943285 | 0.1009754 | 5647.417 | 3.2657875
| 0.1111111 | 0 | 3.123799 | 5.097247 | 2.1469 | 0.188405905 | 6481.258 | 3.408586
| 0.1666667 | 0 | 3.098869 | 5.032991 | 2.185997 | 0.2692663 | 7171.491 | 3.447974
| 0.2222222 | 0 | 3.061322 | 4.999566 | 2.414561 | 0.3244191 | 7349.411 | 3.709756
| 0.2777778 | 0 | 3.029774 | 4.918552 | 2.6242485 | 0.3623673 | 7359.677 | 3.9509385
| 0.3333333 | 0 | 3.04186 | 4.860383 | 2.7258985 | 0.4236146 | 7986.273 | 4.051543
| 0.3888889 | 0 | 2.984007 | 4.80918 | 2.9486485 | 0.4865833 | 8737.767 | 4.30387
Logan InGaN | 0 | 0.08333333 | 3.221841 | 5.251786 | 1.558809 | 0.03983069 | 1666.347 | 2.791653
| 0 | 0.1666667 | 3.250002 | 5.297865 | 1.2877195 | 0.06180778 | 1646.154 | 2.485018
| 0 | 0.25 | 3.280988 | 5.342211 | 1.053905 | 0.08459677 | 1805.26 | 2.2171895
| 0 | 0.3333333 | 3.31161 | 5.389781 | 0.86109 | 0.1011748 | 1907.416 | 1.995166
| 0 | 0.4166667 | 3.34011 | 5.432021 | 0.662136 | 0.1012077 | 1788.14 | 1.7665495
| 0 | 0.5 | 3.371691 | 5.479857 | 0.4976915 | 0.1049429 | 1816.808 | 1.575195
| 0 | 0.5833333 | 3.402855 | 5.52148 | 0.319481 | 0.09964961 | 1760.611 | 1.370578
B4-In5 Series | 0.1111111 | 0.1388889 | 3.173458 | 5.18165 | 1.5827115 | 0.258937434 | 4232.874
| 0.1111111 | 0.1388889 | 3.184975 | 5.178735 | 1.364246 | 0.2457768 | 4017.736
| 0.1111111 | 0.1388889 | 3.172317 | 5.178495 | 1.557121 | 0.2631 | 4300.919
| 0.1111111 | 0.1388889 | 3.183535 | 5.16992 | 1.475591 | 0.2628909 | 4297.502
| 0.1111111 | 0.1388889 | 3.193432 | 5.180535 | 1.4343965 | 0.2472749 | 4042.225
| 0.2222222 | 0.2777778 | 3.263645 | 5.121005 | 1.3647475 | 0.4324265 | 5005.767
| 0.2222222 | 0.2777778 | 3.158227 | 5.182325 | 1.042035 | 0.460838 | 5334.658
| 0.2222222 | 0.2777778 | 3.1642 | 5.11796 | 1.376018 | 0.4565024 | 5284.47
| 0.2222222 | 0.2777778 | 3.219518 | 5.19761 | 1.264923 | 0.4337643 | 5021.253
| 0.2222222 | 0.2777778 | 3.218252 | 5.08333 | 1.2380885 | 0.4540249 | 5255.789
| 0.3333333 | 0.4166667 | 3.231922 | 5.02139 | 0.8844525 | 0.5833556 | 6496.428
| 0.3333333 | 0.4166667 | 3.20814 | 5.228205 | 0.7568985 | 0.598834 | 6668.801
| 0.3333333 | 0.4166667 | 3.229178 | 5.015475 | 1.00067 | 0.5842815 | 6506.739
| 0.3333333 | 0.4166667 | 3.196557 | 5.13063 | 0.9111795 | 0.5788369 | 6446.106
| 0.3333333 | 0.4166667 | 3.181603 | 5.282 | 0.884267 | 0.6392728 | 7119.14
| 0.4444444 | 0.5555556 | 3.250882 | 5.045035 | 0.655552 | 0.6390116 | 11162.4
| 0.4444444 | 0.5555556 | 3.258918 | 4.89246 | 0.7966765 | 0.6455631 | 11276.84
| 0.4444444 | 0.5555556 | 3.253862 | 5.009595 | 0.706464 | 0.6327674 | 11053.32
| 0.4444444 | 0.5555556 | 3.185635 | 5.223525 | 0.8445805 | 0.6951164 | 12142.45
| 0.4444444 | 0.5555556 | 3.246395 | 5.09193 | 0.6980395 | 0.6710688 | 11722.38
B1-In1 Series | 0.05555556 | 0.05555556 | 3.177312 | 5.178445 | 1.790615 | 0.1233987 | 3477.258
| 0.05555556 | 0.05555556 | 3.177337 | 5.179286 | 1.78864 | 0.1251816 | 3527.497
| 0.05555556 | 0.05555556 | 3.176698 | 5.180277 | 1.796275 | 0.1246938 | 3513.752
| 0.05555556 | 0.05555556 | 3.177467 | 5.179718 | 1.7932945 | 0.1244705 | 3507.46
| 0.05555556 | 0.05555556 | 3.179237 | 5.178409 | 1.7906985 | 0.1234014 | 3477.332
| 0.1666667 | 0.1666667 | 3.16833 | 5.131047 | 1.580422 | 0.3526636 | 4877.989
| 0.1666667 | 0.1666667 | 3.183301 | 5.182741 | 1.282397 | 0.3568184 | 4935.457
| 0.1666667 | 0.1666667 | 3.187923 | 5.167717 | 1.4422265 | 0.3706051 | 5126.152
| 0.1666667 | 0.1666667 | 3.159982 | 5.129236199 | 1.5795185 | 0.3551367 | 4912.196
| 0.1666667 | 0.1666667 | 3.189119 | 5.153105 | 1.181288 | 0.3300936 | 4565.804
| 0.2777778 | 0.2777778 | 3.161194 | 5.039449 | 1.2722375 | 0.5531528 | 6191.759
| 0.2777778 | 0.2777778 | 3.151613 | 5.225544 | 1.247837 | 0.5380492215 | 6022.696
| 0.2777778 | 0.2777778 | 3.160557 | 5.224014 | 1.0535845 | 0.531743 | 5952.106
| 0.2777778 | 0.2777778 | 3.179109 | 5.084071 | 1.176627 | 0.5056963 | 5660.55
| 0.2777778 | 0.2777778 | 3.126909 | 5.1951 | 1.21116 | 0.5266055 | 5894.599
| 0.3888889 | 0.3888889 | 3.171885 | 5.054306 | 0.966893 | 0.6459433 | 7252.217
| 0.3888889 | 0.3888889 | 3.255974 | 4.993178 | 0.840624 | 0.6565214 | 7370.981
| 0.3888889 | 0.3888889 | 3.206732 | 5.08545 | 0.797408 | 0.6058791 | 6802.404
| 0.3888889 | 0.3888889 | 3.155688 | 4.976433 | 1.1818165 | 0.6214730805 | 6977.482
| 0.3888889 | 0.3888889 | 3.255339 | 4.934128 | 1.201414 | 0.6034482785 | 6775.112
| 0.5 | 0.5 | 3.188797 | 5.05635 | 1.032262 | 0.7280957 | 12605.04
| 0.5 | 0.5 | 3.169154 | 5.008593 | 0.907154 | 0.7166033 | 12406.08
| 0.5 | 0.5 | 3.204756 | 4.863938 | 0.7182055 | 0.6980768 | 12085.34
| 0.5 | 0.5 | 3.162214 | 4.925495 | 0.898013 | 0.7847774 | 13586.33
| 0.5 | 0.5 | 3.231559 | 5.014531001 | 1.053725 | 0.7341369 | 12709.63
B2-In3 Series | 0.05555556 | 0.08333333 | 3.186208 | 5.201665 | 1.6831145 | 0.1276566505 | 3085.884
| 0.05555556 | 0.08333333 | 3.185852 | 5.20207 | 1.684353 | 0.127328 | 3077.94
| 0.05555556 | 0.08333333 | 3.18992 | 5.193375 | 1.667001 | 0.1450408 | 3506.117
| 0.05555556 | 0.08333333 | 3.187068 | 5.20174 | 1.6688085 | 0.128802 | 3113.571
| 0.1111111 | 0.1666667 | 3.222998 | 5.186345 | 1.1302515 | 0.2481389 | 3828.369
| 0.1111111 | 0.1666667 | 3.196673 | 5.181315 | 1.432057 | 0.2499217 | 3855.875
| 0.1111111 | 0.1666667 | 3.187083 | 5.225405 | 1.3750545 | 0.2756176 | 4252.32
| 0.1111111 | 0.1666667 | 3.183563 | 5.183875 | 1.4933545 | 0.2577736 | 3977.017
| 0.1666667 | 0.25 | 3.199547 | 5.21404 | 1.1574265 | 0.3674772 | 4595.309
| 0.1666667 | 0.25 | 3.204437 | 5.20925 | 1.149355 | 0.3558862 | 4450.363
| 0.1666667 | 0.25 | 3.215633 | 5.223685 | 1.049861 | 0.3814452 | 4769.979
| 0.1666667 | 0.25 | 3.24734 | 5.224955 | 1.2764 | 0.3571054 | 4465.609
| 0.2222222 | 0.3333333 | 3.243912 | 5.24844 | 1.1621115 | 0.425765444 | 4816.093
| 0.2222222 | 0.3333333 | 3.222582 | 5.151915 | 0.9914805 | 0.4449805 | 5033.446
| 0.2222222 | 0.3333333 | 3.20848 | 5.132775 | 1.137759 | 0.415496 | 4699.929
| 0.2222222 | 0.3333333 | 3.211883 | 5.150345 | 0.951462 | 0.4534938 | 5129.745
| 0.2777778 | 0.4166667 | 3.226532 | 5.304375 | 0.6999905 | 0.5520029 | 6117.124
| 0.2777778 | 0.4166667 | 3.21538 | 5.2086 | 0.8843455 | 0.5575361 | 6178.442
| 0.2777778 | 0.4166667 | 3.242863 | 5.12189 | 0.898873 | 0.4680713155 | 5187.02
| 0.2777778 | 0.4166667 | 3.217827 | 5.209395 | 0.6730675 | 0.5635732 | 6245.342
| 0.3333333 | 0.5 | 3.250295 | 5.20351 | 0.658208 | 0.6117523 | 7258.253
| 0.3333333 | 0.5 | 3.301653 | 4.9769 | 0.8058395 | 0.5919835 | 7023.702
| 0.3333333 | 0.5 | 3.288512 | 5.274805 | 0.712193 | 0.5953372 | 7063.492
| 0.3333333 | 0.5 | 3.200913 | 5.22865 | 0.755023 | 0.6049523 | 7177.573
| 0.3888889 | 0.5833333 | 3.29577 | 5.137765 | 0.5998145 | 0.6243908 | 9590.674
| 0.3888889 | 0.5833333 | 3.265432 | 5.13407 | 0.521201 | 0.6686198 | 10270.03
| 0.3888889 | 0.5833333 | 3.308828 | 5.092515 | 0.441255 | 0.6778131 | 10411.24
| 0.3888889 | 0.5833333 | 3.382102 | 5.13511 | 0.8089565 | 0.5983847 | 9191.219