## Master List - Full
B (y) | In (x) | a [A] | True DFT gap [eV] | Enthalpy of mixing [eV/cation] | Phase Transition Temperature [K] | HSE Gap [eV]
0.1333333 | 0.2 | 4.489566 | 1.382708 | 0.2891086 | 4030.084 | 2.576438
0.1666667 | 0.25 | 4.514361 | 1.132498 | 0.3664539 | 4582.513 | 2.453285
0.2 | 0.3 | 4.551325 | 1.104269 | 0.3744302 | 4363.764 | 2.302123
0.25 | 0.375 | 4.525811 | 0.9872917 | 0.4930283 | 5466.979 | 2.134482
0.2857143 | 0.4285714 | 4.524882 | 0.7519097 | 0.5691086 | 6329.335 | 1.810351
0.2 | 0.25 | 4.476729 | 1.283437 | 0.4599229 | 5534.175 | 2.412307667
0.4 | 0.5 | 4.761811 | 0.721444 | 0.6411202733 | 8155.463 | 2.113985
0.1666667 | 0.2083333 | 4.252469 | 1.290849 | 0.332612311 | 4342.321 | 2.537023
0.3333333 | 0.4166667 | 4.506073 | 0.862103 | 0.628423 | 6998.313 | 1.94026
0.15 | 0.2 | 4.492401 | 1.317582 | 0.3214243 | 4351.095 | 2.475239
0.3 | 0.4 | 4.45153 | 0.9390687 | 0.5681810355 | 6261.523 | 2.24437
0.125 | 0.1666667 | 4.498037 | 1.411419 | 0.2867227 | 4285.74 | 2.58509
0.25 | 0.3333333 | 4.495807 | 1.08211 | 0.5318679 | 5923.045 | 2.303979
0.04166667 | 0.04166667 | 4.499408 | 1.633632 | 0.1107234 | 3855.738 | 2.813351
0.08333333 | 0.08333333 | 4.480069 | 1.641031 | 0.1799633 | 3814.899 | 2.868956
0.125 | 0.125 | 4.473025 | 1.545931 | 0.2432604 | 3968.241 | 2.741197
0.2083333 | 0.2083333 | 4.464528 | 1.377611 | 0.4065849 | 5040.285 | 2.548455
0.2916667 | 0.2916667 | 4.437762 | 1.298301 | 0.5233246 | 5795.779 | 2.39447
0.375 | 0.375 | 4.472781 | 1.070378 | 0.6321738 | 7009.903 | 2.178391
0.04166667 | 0.08333333 | 4.51765 | 1.53 | 0.1130692 | 2973.324 | 2.767252
0.08333333 | 0.1666667 | 4.519359 | 1.398851 | 0.2079496 | 3458.794 | 2.623568
0.125 | 0.25 | 4.540574 | 1.114579 | 0.3021743 | 4027.845 | 2.250482
0.1666667 | 0.3333333 | 4.542991 | 0.9108157 | 0.3778754 | 4483.375 | 2.326063
0.2083333 | 0.4166667 | 4.577385 | 0.626471 | 0.4649525 | 5266.671 | 2.223366
0.25 | 0.5 | 4.555283 | 0.7355473 | 0.5416895 | 6251.942 | 1.766529
0.08333333 | 0 | 4.439627 | 1.952368 | 0.1372164 | 5740.552 | 3.215024
0.25 | 0 | 4.3041 | 2.428924 | 0.361951793 | 7723.902 | 3.712313
0.4166667 | 0 | 4.15963 | 3.219708 | 0.504423 | 8912.156 | 4.552529
0.5833333 | 0 | 4.012816 | 3.072771 | 0.5634717 | 9955.43 | 4.268572
0.75 | 0 | 3.856716 | 3.813682 | 0.4854571 | 10359.45 | 4.921618
0 | 0.08333333 | 4.553925 | 1.428013 | 0.03760153 | 1573.088 | 2.639944
0 | 0.25 | 4.637244 | 0.921215 | 0.09356713 | 1996.684 | 2.066142
0 | 0.4166667 | 4.719491 | 0.4797387 | 0.09722787 | 1717.824 | 1.529833
0 | 0.5833333 | 4.800965 | 0.215686 | 0.1020815 | 1803.577 | 1.24853
0 | 0.75 | 4.886264 | 0.1630437 | 0.0824092 | 1758.578 | 0.890733
0.1333333 | 0.2 | 4.489454 | 1.383408 | 0.2890953 | 4029.898
0.1333333 | 0.2 | 4.489516 | 1.383221 | 0.2891246 | 4030.307
0.1333333 | 0.2 | 4.489474 | 1.383334 | 0.2890953 | 4029.898
0.1333333 | 0.2 | 4.490964 | 1.369987 | 0.294702 | 4108.054
0.1666667 | 0.25 | 4.527782 | 0.9829383 | 0.3582685 | 4480.154
0.1666667 | 0.25 | 4.504066 | 1.188343 | 0.3923514 | 4906.361
0.1666667 | 0.25 | 4.5216 | 1.142111 | 0.3667452 | 4586.155
0.1666667 | 0.25 | 4.545703 | 0.8616 | 0.37636975 | 4706.51
0.2 | 0.3 | 4.500508 | 1.099757 | 0.5249877 | 6118.423
0.2 | 0.3 | 4.478857 | 1.234258 | 0.4122467 | 4804.493
0.2 | 0.3 | 4.534274 | 1.050578 | 0.3916807 | 4564.808
0.2 | 0.3 | 4.494765 | 1.1986 | 0.4050362 | 4720.459
0.25 | 0.375 | 4.505013 | 0.9447033 | 0.5139801 | 5699.304
0.25 | 0.375 | 4.498795 | 0.821751 | 0.5236664 | 5806.711
0.25 | 0.375 | 4.478837 | 1.186416 | 0.5189794 | 5754.739
0.25 | 0.375 | 4.498093 | 0.990615 | 0.5307778 | 5885.567
0.2857143 | 0.4285714 | 4.527226 | 0.6805793 | 0.5683349 | 6320.73
0.2857143 | 0.4285714 | 4.518414 | 0.8767137 | 0.5747179 | 6391.719
0.2857143 | 0.4285714 | 4.485866 | 0.7305683 | 0.600597818 | 6679.542
0.2857143 | 0.4285714 | 4.526978 | 0.802903 | 0.5398947 | 6004.433
0.2 | 0.25 | 4.493016 | 1.147015 | 0.4369488671 | 5257.732
0.2 | 0.25 | 4.455096 | 1.388246 | 0.4154586 | 4999.143
0.2 | 0.25 | 4.469752 | 1.253619 | 0.3930717 | 4729.765
0.2 | 0.25 | 4.454312 | 1.425136 | 0.4237467941 | 5098.874
0.4 | 0.5 | 4.755074 | 0.962939 | 0.6313150419 | 8030.735
0.4 | 0.5 | 4.769549 | 0.5872397 | 0.6840781 | 8701.915
0.4 | 0.5 | 4.789706 | 0.716834 | 0.7248115 | 9220.07
0.4 | 0.5 | 4.795319 | 0.840256 | 0.6128918291 | 7796.379
0.1666667 | 0.2083333 | 4.237879 | 1.328639 | 0.409792 | 5349.917
0.1666667 | 0.2083333 | 4.26414 | 1.106757 | 0.3571362 | 4662.485
0.1666667 | 0.2083333 | 4.240306 | 1.294879 | 0.3392249 | 4428.65
0.1666667 | 0.2083333 | 4.29972 | 1.37434 | 0.358945 | 4686.099
0.3333333 | 0.4166667 | 4.491985 | 0.603333 | 0.6823975 | 7599.389
0.3333333 | 0.4166667 | 4.478077 | 1.047788 | 0.5892084 | 6561.607
0.3333333 | 0.4166667 | 4.478429 | 0.883541 | 0.628679 | 7001.163
0.3333333 | 0.4166667 | 4.477669 | 0.8177017 | 0.5869448 | 6536.398
0.15 | 0.2 | 4.476918 | 1.449414 | 0.3238136 | 4383.439
0.15 | 0.2 | 4.496218 | 1.2755 | 0.3180153 | 4304.947
0.15 | 0.2 | 4.491496 | 1.225291 | 0.3151139 | 4265.672
0.15 | 0.2 | 4.495538 | 1.291365 | 0.3223088 | 4363.069
0.3 | 0.4 | 4.470666 | 1.007694 | 0.6048479 | 6665.603
0.3 | 0.4 | 4.522038 | 0.8485943 | 0.5228316511 | 5761.76
0.3 | 0.4 | 4.496018 | 0.9867197 | 0.5173656 | 5701.522
0.3 | 0.4 | 4.444084 | 1.006413 | 0.5762639 | 6350.599
0.125 | 0.1666667 | 4.507326 | 1.362888 | 0.2564033 | 3832.546
0.125 | 0.1666667 | 4.483949 | 1.493819 | 0.2784143 | 4161.551
0.125 | 0.1666667 | 4.46776 | 1.313038 | 0.2619867 | 3916.002
0.125 | 0.1666667 | 4.4851 | 1.482219 | 0.2863223 | 4279.755
0.25 | 0.3333333 | 4.449934 | 1.213425 | 0.5129569 | 5712.446
0.25 | 0.3333333 | 4.497884 | 1.143702 | 0.4739709 | 5278.286
0.25 | 0.3333333 | 4.496447 | 1.028123 | 0.4701476 | 5235.709
0.25 | 0.3333333 | 4.519664 | 0.8147897 | 0.4855482 | 5407.214